## Grauwerte
Material	Stahl (SW: 180)				Messing (SW:230)					Material	Stahl (SW: 180)					Messing (SW:230)
Ätzdauer	1x 10s		2x10s		1x 25s		2x25s					Ätzdauer	1x 10s			2x10s			1x 25s		2x25s
Vergrößerung	10x	20x	10x	20x	10x	20x	10x	20x				Vergrößerung	10x	20x	20x LA	10x	20x		10x	20x	10x	20x LA	20x			Beta	Alpha
Schwarze Pixel	435691	457338	328491	315277	1128345	1048676	1369296	1287544		Gesamtpixel		Mittelwert Volumenprozent	13,85%	14,54%	11,65%	13,94%	12,71%	MW VP Beta	42,77%	39,56%	43,53%	36,70%	40,93%		Zink AP	44,30%	38,00%		Kupfer	63,546	u	8,92	g/cm^2
Schwarze Pixel			548225	484596	1562492	1440117				3145728		Fehler Volumenprozent	0,00%	0,00%	2,96%	3,49%	2,69%		6,90%	6,22%	0,00%	7,37%	0,00%		Zink VP	50,55%	44,07%		Zink	65,38	u	7,14	g/cm^3
Mittelwert	435691	457338	438358	399936,5	1345418,5	1244396,5	1369296	1287544		Dichte Eisen		MW VP Zementit	1,66%	1,74%	1,40%	1,67%	1,53%	MW VP Zink	46,84%	46,63%	46,89%	46,45%	46,72%
Mittelwert [Prozent]]	13,85%	14,54%	13,94%	12,71%	42,77%	39,56%	43,53%	40,93%		7,86	g/cm^3
Abweichung [Prozent]			3,49%	2,69%	6,90%	6,22%				Dichte Zementit		MW MP Zementit	1,57%	1,64%	1,32%	1,58%	1,44%	MW MP Zink	41,36%	41,16%	41,41%	40,98%	41,24%
				7,4	g/cm^3
Linienanalyse (manuell)					Dichte Beta		MW MP Kohlenstoff	0,10%	0,11%	0,09%	0,11%	0,10%
	Stahl (1Sch20x)				Messing (2Sch20x)
		Kornanteile [mm]				Kornanteile [mm]				Dichte Alpha
	Linie 1	28			Linie 1	48
	Linie 2	13			Linie 2	72
	Linie 3	14			Linie 3	65
	Linie 4	22			Linie 4	56
	Linie 5	20			Linie 5	50
	Linie 6	15			Linie 6	55
	Linie 7	12			Linie 7	67
	Linie 8	19			Linie 8	46
	Linie 9	21			Linie 9	60
	Linie 10	21			Linie 10	82
	Linie 11	20			Linie 11	45
	Mittelwert	18,6363636364			Mittelwert	58,7272727273
	Abweichung	4,7386227382			Abweichung	11,7905971782
	Gesamtlänge	160			Gesamtlänge	160

	Linienanteil:	11,65%			Linienanteil:	36,70%
	Messabw.	2,96%			Messabw.	7,37%

	0	1015815
	1	65696
	2	62784
	3	54723
	4	50452
	5	39632
	6	36062
	7	27687
	8	21822
	9	16620
	10	14659
	11	10828
	12	8025
	13	4771
	14	3049
	15	2442
	16	2247
	17	987
	18	589
	19	378
	20	527
	21	225
	22	48
	23	19
	24	16
	25	6
	26	4
	27	2
	28	2

		1440117

## Messing 10x
1. Schritt			2. Schritt
GW	Häufigkeit		GW	Häufigkeit
0	0		0	0
1	0		1	0
2	0		2	0
3	0		3	2
4	1		4	1
5	0		5	2
6	2		6	2
7	4		7	5
8	4		8	6
9	9		9	7
10	6		10	19
11	14		11	19
12	10		12	18
13	10		13	21
14	9		14	19
15	8		15	13
16	16		16	10
17	6		17	7
18	9		18	12
19	9		19	9
20	14		20	16
21	12		21	18
22	6		22	21
23	4		23	37
24	13		24	110
25	15		25	231
26	23		26	414
27	31		27	659
28	42		28	974
29	75		29	1418
30	104		30	2160
31	204		31	3085
32	234		32	4141
33	353		33	5272
34	454		34	6651
35	552		35	8144
36	692		36	9660
37	935		37	11722
38	1069		38	13573
39	1219		39	14982
40	1419		40	16325
41	1629		41	18292
42	1834		42	19770
43	2112		43	21625
44	2224		44	23236
45	2327		45	24973
46	2464		46	25875
47	2611		47	26413
48	2723		48	27016
49	2953		49	26715
50	3051		50	27113
51	3122		51	27370
52	3372		52	27620
53	3674		53	27893
54	3848		54	28147
55	4037		55	27780
56	4393		56	27298
57	4451		57	26868
58	4796		58	26379
59	4828		59	25553
60	5243		60	24749
61	5540		61	24170
62	5677		62	23821
63	6055		63	23125
64	6729		64	23088
65	6944		65	22952
66	7468		66	22903
67	7974		67	22469
68	8529		68	22000
69	8905		69	21755
70	9155		70	21637
71	9633		71	21374
72	9988		72	20908
73	10343		73	20263
74	10764		74	20093
75	10852		75	18992
76	11147		76	18002
77	11179		77	17225
78	11410		78	16335
79	11798		79	15685
80	12333		80	15047
81	12471		81	14755
82	12892		82	14465
83	13109		83	13875
84	13709		84	13715
85	14051		85	13539
86	14240		86	12857
87	14322		87	12788
88	14633		88	12413
89	14666		89	11915
90	14716		90	11571
91	14945		91	11353
92	15069		92	10767
93	15536		93	10479
94	15814		94	10104
95	15900		95	9704
96	16230		96	9571
97	16481		97	9276
98	17205		98	9106
99	17327		99	8894
100	17891		100	8577
101	18059		101	8641
102	18334		102	8365
103	19031		103	8012
104	19208		104	7872
105	19762		105	7650
106	20455		106	7552
107	20336		107	7263
108	21483		108	7229
109	21890		109	7052
110	22166		110	7029
111	23575		111	6967
112	23950		112	6841
113	24839		113	6854
114	25626		114	6682
115	26082		115	6629
116	27126		116	6620
117	28249		117	6463
118	29230		118	6321
119	30413		119	6523
120	30808		120	6449
121	32515		121	6386
122	33423		122	6627
123	34876		123	6701
124	36095		124	6681
125	37620		125	6757
126	38759		126	6966
127	39081		127	6979
128	39178		128	7082
129	39179		129	7127
130	38958		130	7381
131	39923		131	7522
132	40494		132	7645
133	41511		133	7761
134	43349		134	8255
135	45926		135	8603
136	51989		136	9211
137	59342		137	9967
138	68638		138	10634
139	79751		139	11797
140	90077		140	13280
141	103411		141	15016
142	117905		142	16974
143	134178		143	20381
144	147020		144	25096
145	150713		145	31422
146	147252		146	39518
147	137887		147	50497
148	111447		148	64352
149	74641		149	81950
150	39431		150	99546
151	16495		151	118764
152	5501		152	134356
153	1178		153	146061
154	243		154	154363
155	85		155	152583
156	27		156	140633
157	12		157	108294
158	13		158	86360
159	18		159	55012
160	4		160	28200
161	11		161	11716
162	4		162	4407
163	6		163	1241
164	7		164	314
165	4		165	110
166	6		166	46
167	1		167	9
168	2		168	23
169	2		169	14
170	4		170	8
171	0		171	8
172	0		172	11
173	2		173	3
174	0		174	7
175	1		175	5
176	1		176	2
177	1		177	5
178	0		178	3
179	0		179	3
180	0		180	0
181	0		181	1
182	0		182	0
183	0		183	0
184	0		184	0
185	0		185	0
186	0		186	0
187	0		187	0
188	0		188	0
189	0		189	0
190	0		190	0
191	0		191	0
192	0		192	0
193	0		193	0
194	0		194	0
195	0		195	0
196	0		196	0
197	0		197	0
198	0		198	0
199	0		199	0
200	0		200	0
201	0		201	0
202	0		202	0
203	0		203	0
204	0		204	0
205	0		205	0
206	0		206	0
207	0		207	0
208	0		208	0
209	0		209	0
210	0		210	0
211	0		211	0
212	0		212	0
213	0		213	0
214	0		214	0
215	0		215	0
216	0		216	0
217	0		217	0
218	0		218	0
219	0		219	0
220	0		220	0
221	0		221	0
222	0		222	0
223	0		223	0
224	0		224	0
225	0		225	0
226	0		226	0
227	0		227	0
228	0		228	0
229	0		229	0
230	0		230	0
231	0		231	0
232	0		232	0
233	0		233	0
234	0		234	0
235	0		235	0
236	0		236	0
237	0		237	0
238	0		238	0
239	0		239	0
240	0		240	0
241	0		241	0
242	0		242	0
243	0		243	0
244	0		244	0
245	0		245	0
246	0		246	0
247	0		247	0
248	0		248	0
249	0		249	0
250	0		250	0
251	0		251	0
252	0		252	0
253	0		253	0
254	0		254	0
255	0		255	0
1. Schritt 2. Schritt

## Stahl 10x
1. Schritt			2. Schritt
GW	Häufigkeit		GW	Häufigkeit
0	0		0	0
1	0		1	0
2	1		2	0
3	1		3	2
4	6		4	4
5	4		5	8
6	8		6	9
7	14		7	8
8	10		8	18
9	17		9	8
10	16		10	11
11	12		11	10
12	14		12	14
13	9		13	11
14	13		14	15
15	18		15	12
16	13		16	10
17	4		17	16
18	8		18	9
19	11		19	10
20	8		20	2
21	9		21	5
22	5		22	4
23	3		23	5
24	3		24	17
25	2		25	18
26	5		26	34
27	4		27	53
28	7		28	111
29	11		29	182
30	23		30	282
31	41		31	435
32	85		32	597
33	120		33	776
34	197		34	1072
35	266		35	1392
36	387		36	1616
37	531		37	1959
38	639		38	2321
39	858		39	2774
40	1137		40	3206
41	1325		41	3755
42	1699		42	4160
43	2007		43	4752
44	2352		44	5179
45	2524		45	5633
46	2910		46	5930
47	3089		47	6285
48	3495		48	6556
49	3831		49	6994
50	4181		50	7448
51	4611		51	7788
52	5062		52	8080
53	5548		53	8350
54	5852		54	8391
55	5859		55	8579
56	5993		56	8636
57	6044		57	8391
58	6258		58	8354
59	6323		59	8459
60	6792		60	8255
61	7056		61	8248
62	7208		62	8326
63	7582		63	8298
64	7678		64	8143
65	8094		65	8331
66	8048		66	8391
67	8162		67	8535
68	8606		68	8606
69	8950		69	8549
70	8972		70	8515
71	8986		71	8414
72	9050		72	8511
73	9004		73	8277
74	8607		74	8285
75	8397		75	8128
76	8450		76	7837
77	8237		77	7910
78	8139		78	7550
79	8354		79	7593
80	8288		80	7473
81	8450		81	7560
82	8564		82	7939
83	8392		83	7721
84	8570		84	7902
85	8559		85	7975
86	8336		86	7963
87	8226		87	7760
88	8230		88	7930
89	7821		89	7748
90	8091		90	7870
91	7649		91	7863
92	7438		92	7808
93	7274		93	7802
94	7513		94	8056
95	7371		95	7865
96	7503		96	7846
97	7609		97	8070
98	7393		98	8038
99	7374		99	8200
100	7294		100	8419
101	7239		101	8364
102	7431		102	8445
103	7221		103	8415
104	7472		104	8463
105	7298		105	8605
106	7661		106	8697
107	7645		107	8955
108	7937		108	9015
109	8312		109	9148
110	8727		110	9346
111	9010		111	9695
112	9515		112	9764
113	9957		113	9878
114	10176		114	10344
115	10754		115	10576
116	11521		116	10494
117	12280		117	10865
118	13266		118	11267
119	14608		119	11730
120	15448		120	11948
121	16854		121	12539
122	18340		122	12806
123	19719		123	13180
124	21680		124	14009
125	23589		125	14584
126	26085		126	15347
127	28396		127	16038
128	30399		128	16742
129	32357		129	17636
130	34456		130	18306
131	37101		131	19261
132	40706		132	20512
133	44563		133	21615
134	48890		134	23403
135	54595		135	25771
136	61860		136	28647
137	70761		137	32031
138	82862		138	36248
139	96413		139	41089
140	109480		140	46565
141	121443		141	52910
142	130639		142	60345
143	140624		143	69636
144	153339		144	80612
145	169170		145	93667
146	175511		146	107889
147	165302		147	122050
148	151486		148	136937
149	133140		149	150779
150	105475		150	161049
151	76783		151	171256
152	52718		152	183449
153	34211		153	185654
154	18724		154	163519
155	7629		155	119017
156	2342		156	76650
157	575		157	45961
158	165		158	24987
159	37		159	12059
160	17		160	4836
161	3		161	1700
162	3		162	585
163	3		163	201
164	1		164	119
165	0		165	56
166	2		166	50
167	0		167	22
168	1		168	21
169	1		169	18
170	0		170	12
171	0		171	12
172	0		172	12
173	0		173	9
174	0		174	6
175	0		175	6
176	0		176	5
177	0		177	5
178	0		178	3
179	0		179	2
180	0		180	6
181	0		181	3
182	0		182	0
183	0		183	1
184	0		184	2
185	0		185	0
186	0		186	0
187	0		187	0
188	0		188	0
189	0		189	0
190	0		190	1
191	0		191	0
192	0		192	0
193	0		193	0
194	0		194	0
195	0		195	0
196	0		196	0
197	0		197	0
198	0		198	0
199	0		199	0
200	0		200	0
201	0		201	0
202	0		202	0
203	0		203	0
204	0		204	0
205	0		205	0
206	0		206	0
207	0		207	0
208	0		208	0
209	0		209	0
210	0		210	0
211	0		211	0
212	0		212	0
213	0		213	0
214	0		214	0
215	0		215	0
216	0		216	0
217	0		217	0
218	0		218	0
219	0		219	0
220	0		220	0
221	0		221	0
222	0		222	0
223	0		223	0
224	0		224	0
225	0		225	0
226	0		226	0
227	0		227	0
228	0		228	0
229	0		229	0
230	0		230	0
231	0		231	0
232	0		232	0
233	0		233	0
234	0		234	0
235	0		235	0
236	0		236	0
237	0		237	0
238	0		238	0
239	0		239	0
240	0		240	0
241	0		241	0
242	0		242	0
243	0		243	0
244	0		244	0
245	0		245	0
246	0		246	0
247	0		247	0
248	0		248	0
249	0		249	0
250	0		250	0
251	0		251	0
252	0		252	0
253	0		253	0
254	0		254	0
255	0		255	0